## Feuil1
NPS | OD_in | Thickness_in | ID_in | SCH | DN | OD_mm | Thickness_mm | ID_mm
0.125 | 0.405 | 0.049 | 0.307 | 10 | 6 | 10.3 | 1.24 | 7.82
0.125 | 0.405 | 0.057 | 0.291 | 30 | 6 | 10.3 | 1.45 | 7.4
0.125 | 0.405 | 0.068 | 0.269 | 40 | 6 | 10.3 | 1.73 | 6.84
0.125 | 0.405 | 0.095 | 0.215 | 80 | 6 | 10.3 | 2.41 | 5.48
0.125 | 0.54 | 0.065 | 0.41 | 10 | 8 | 13.7 | 1.65 | 10.4
0.125 | 0.54 | 0.073 | 0.394 | 30 | 8 | 13.7 | 1.85 | 10
0.125 | 0.54 | 0.088 | 0.364 | 40 | 8 | 13.7 | 2.24 | 9.22
0.125 | 0.54 | 0.119 | 0.302 | 80 | 8 | 13.7 | 3.02 | 7.66
0.375 | 0.675 | 0.065 | 0.545 | 10 | 10 | 17.1 | 1.65 | 13.8
0.375 | 0.675 | 0.073 | 0.529 | 30 | 10 | 17.1 | 1.85 | 13.4
0.375 | 0.675 | 0.091 | 0.493 | 40 | 10 | 17.1 | 2.31 | 12.48
0.375 | 0.675 | 0.126 | 0.423 | 80 | 10 | 17.1 | 3.2 | 10.7
0.5 | 0.84 | 0.065 | 0.71 | 5 | 15 | 21.3 | 1.65 | 18
0.5 | 0.84 | 0.083 | 0.674 | 10 | 15 | 21.3 | 2.11 | 17.08
0.5 | 0.84 | 0.095 | 0.65 | 30 | 15 | 21.3 | 2.41 | 16.48
0.5 | 0.84 | 0.109 | 0.622 | 40 | 15 | 21.3 | 2.77 | 15.76
0.5 | 0.84 | 0.147 | 0.546 | 80 | 15 | 21.3 | 3.73 | 13.84
0.5 | 0.84 | 0.188 | 0.464 | 160 | 15 | 21.3 | 4.78 | 11.74
0.5 | 0.84 | 0.294 | 0.252 | - | 15 | 21.3 | 7.47 | 6.36
0.5 | 1.05 | 0.065 | 0.92 | 5 | 20 | 26.7 | 1.65 | 23.4
0.5 | 1.05 | 0.083 | 0.884 | 10 | 20 | 26.7 | 2.11 | 22.48
0.5 | 1.05 | 0.095 | 0.86 | 30 | 20 | 26.7 | 2.41 | 21.88
0.5 | 1.05 | 0.113 | 0.824 | 40 | 20 | 26.7 | 2.87 | 20.96
0.5 | 1.05 | 0.154 | 0.742 | 80 | 20 | 26.7 | 3.91 | 18.88
0.5 | 1.05 | 0.219 | 0.612 | 160 | 20 | 26.7 | 5.56 | 15.58
0.5 | 1.05 | 0.308 | 0.434 | - | 20 | 26.7 | 7.82 | 11.06
1 | 1.315 | 0.065 | 1.185 | 5 | 25 | 33.4 | 1.65 | 30.1
1 | 1.315 | 0.109 | 1.097 | 10 | 25 | 33.4 | 2.77 | 27.86
1 | 1.315 | 0.114 | 1.087 | 30 | 25 | 33.4 | 2.9 | 27.6
1 | 1.315 | 0.133 | 1.049 | 40 | 25 | 33.4 | 3.38 | 26.64
1 | 1.315 | 0.179 | 0.957 | 80 | 25 | 33.4 | 4.55 | 24.3
1 | 1.315 | 0.25 | 0.815 | 160 | 25 | 33.4 | 6.35 | 20.7
1 | 1.315 | 0.358 | 0.599 | - | 25 | 33.4 | 9.09 | 15.22
1.25 | 1.66 | 0.065 | 1.53 | 5 | 32 | 42.2 | 1.65 | 38.9
1.25 | 1.66 | 0.109 | 1.442 | 10 | 32 | 42.2 | 2.77 | 36.66
1.25 | 1.66 | 0.117 | 1.426 | 30 | 32 | 42.2 | 2.97 | 36.26
1.25 | 1.66 | 0.14 | 1.38 | 40 | 32 | 42.2 | 3.56 | 35.08
1.25 | 1.66 | 0.191 | 1.278 | 80 | 32 | 42.2 | 4.85 | 32.5
1.25 | 1.66 | 0.25 | 1.16 | 160 | 32 | 42.2 | 6.35 | 29.5
1.25 | 1.66 | 0.382 | 0.896 | - | 32 | 42.2 | 9.7 | 22.8
1.5 | 1.9 | 0.065 | 1.77 | 5 | 40 | 48.3 | 1.65 | 45
1.5 | 1.9 | 0.109 | 1.682 | 10 | 40 | 48.3 | 2.77 | 42.76
1.5 | 1.9 | 0.125 | 1.65 | 30 | 40 | 48.3 | 3.18 | 41.94
1.5 | 1.9 | 0.145 | 1.61 | 40 | 40 | 48.3 | 3.68 | 40.94
1.5 | 1.9 | 0.2 | 1.5 | 80 | 40 | 48.3 | 5.08 | 38.14
1.5 | 1.9 | 0.281 | 1.338 | 160 | 40 | 48.3 | 7.14 | 34.02
1.5 | 1.9 | 0.4 | 1.1 | - | 40 | 48.3 | 10.15 | 28
2 | 2.375 | 0.065 | 2.245 | 5 | 50 | 60.3 | 1.65 | 57
2 | 2.375 | 0.083 | 2.209 | - | 50 | 60.3 | 2.11 | 56.08
2 | 2.375 | 0.109 | 2.157 | 10 | 50 | 60.3 | 2.77 | 54.76
2 | 2.375 | 0.125 | 2.125 | 30 | 50 | 60.3 | 3.18 | 53.94
2 | 2.375 | 0.141 | 2.093 | - | 50 | 60.3 | 3.58 | 53.14
2 | 2.375 | 0.154 | 2.067 | 40 | 50 | 60.3 | 3.91 | 52.48
2 | 2.375 | 0.172 | 2.031 | - | 50 | 60.3 | 4.37 | 51.56
2 | 2.375 | 0.188 | 1.999 | - | 50 | 60.3 | 4.78 | 50.74
2 | 2.375 | 0.218 | 1.939 | 80 | 50 | 60.3 | 5.54 | 49.22
2 | 2.375 | 0.25 | 1.875 | - | 50 | 60.3 | 6.35 | 47.6
2 | 2.375 | 0.281 | 1.813 | - | 50 | 60.3 | 7.14 | 46.02
2 | 2.375 | 0.344 | 1.687 | 160 | 50 | 60.3 | 8.74 | 42.82
2 | 2.375 | 0.436 | 1.503 | - | 50 | 60.3 | 11.07 | 38.16
2.5 | 2.875 | 0.083 | 2.709 | 5 | 65 | 73 | 2.11 | 68.78
2.5 | 2.875 | 0.109 | 2.657 | - | 65 | 73 | 2.77 | 67.46
2.5 | 2.875 | 0.12 | 2.635 | 10 | 65 | 73 | 3.05 | 66.9
2.5 | 2.875 | 0.125 | 2.625 | - | 65 | 73 | 3.18 | 66.64
2.5 | 2.875 | 0.141 | 2.593 | - | 65 | 73 | 3.58 | 65.84
2.5 | 2.875 | 0.156 | 2.563 | - | 65 | 73 | 3.96 | 65.08
2.5 | 2.875 | 0.172 | 2.531 | - | 65 | 73 | 4.37 | 64.26
2.5 | 2.875 | 0.188 | 2.499 | 30 | 65 | 73 | 4.78 | 63.44
2.5 | 2.875 | 0.203 | 2.469 | 40 | 65 | 73 | 5.16 | 62.68
2.5 | 2.875 | 0.216 | 2.443 | - | 65 | 73 | 5.49 | 62.02
2.5 | 2.875 | 0.25 | 2.375 | - | 65 | 73 | 6.35 | 60.3
2.5 | 2.875 | 0.276 | 2.323 | 80 | 65 | 73 | 7.01 | 58.98
2.5 | 2.875 | 0.375 | 2.125 | 160 | 65 | 73 | 9.53 | 53.94
2.5 | 2.875 | 0.552 | 1.771 | - | 65 | 73 | 14.02 | 44.96
3 | 3.5 | 0.083 | 3.334 | 5 | 80 | 88.9 | 2.11 | 84.68
3 | 3.5 | 0.109 | 3.282 | - | 80 | 88.9 | 2.77 | 83.36
3 | 3.5 | 0.12 | 3.26 | 10 | 80 | 88.9 | 3.05 | 82.8
3 | 3.5 | 0.125 | 3.25 | - | 80 | 88.9 | 3.18 | 82.54
3 | 3.5 | 0.141 | 3.218 | - | 80 | 88.9 | 3.58 | 81.74
3 | 3.5 | 0.156 | 3.188 | - | 80 | 88.9 | 3.96 | 80.98
3 | 3.5 | 0.172 | 3.156 | - | 80 | 88.9 | 4.37 | 80.16
3 | 3.5 | 0.188 | 3.124 | 30 | 80 | 88.9 | 4.78 | 79.34
3 | 3.5 | 0.216 | 3.068 | 40 | 80 | 88.9 | 5.49 | 77.92
3 | 3.5 | 0.25 | 3 | - | 80 | 88.9 | 6.35 | 76.2
3 | 3.5 | 0.281 | 2.938 | - | 80 | 88.9 | 7.14 | 74.62
3 | 3.5 | 0.3 | 2.9 | 80 | 80 | 88.9 | 7.62 | 73.66
3 | 3.5 | 0.438 | 2.624 | 160 | 80 | 88.9 | 11.13 | 66.64
3 | 3.5 | 0.6 | 2.3 | - | 80 | 88.9 | 15.24 | 58.42
3.5 | 4 | 0.083 | 3.834 | 5 | 90 | 101.6 | 2.11 | 97.38
3.5 | 4 | 0.109 | 3.782 | - | 90 | 101.6 | 2.77 | 96.06
3.5 | 4 | 0.12 | 3.76 | 10 | 90 | 101.6 | 3.05 | 95.5
3.5 | 4 | 0.125 | 3.75 | - | 90 | 101.6 | 3.18 | 95.24
3.5 | 4 | 0.141 | 3.718 | - | 90 | 101.6 | 3.58 | 94.44
3.5 | 4 | 0.156 | 3.688 | - | 90 | 101.6 | 3.96 | 93.68
3.5 | 4 | 0.172 | 3.656 | - | 90 | 101.6 | 4.37 | 92.86
3.5 | 4 | 0.188 | 3.624 | 30 | 90 | 101.6 | 4.78 | 92.04
3.5 | 4 | 0.226 | 3.548 | 40 | 90 | 101.6 | 5.74 | 90.12
3.5 | 4 | 0.25 | 3.5 | - | 90 | 101.6 | 6.35 | 88.9
3.5 | 4 | 0.281 | 3.438 | - | 90 | 101.6 | 7.14 | 87.32
3.5 | 4 | 0.318 | 3.364 | 80 | 90 | 101.6 | 8.08 | 85.44
4 | 4.5 | 0.083 | 4.334 | 5 | 100 | 114.3 | 2.11 | 110.08
4 | 4.5 | 0.109 | 4.282 | - | 100 | 114.3 | 2.77 | 108.76
4 | 4.5 | 0.12 | 4.26 | 10 | 100 | 114.3 | 3.05 | 108.2
4 | 4.5 | 0.125 | 4.25 | - | 100 | 114.3 | 3.18 | 107.94
4 | 4.5 | 0.141 | 4.218 | - | 100 | 114.3 | 3.58 | 107.14
4 | 4.5 | 0.156 | 4.188 | - | 100 | 114.3 | 3.96 | 106.38
4 | 4.5 | 0.172 | 4.156 | - | 100 | 114.3 | 4.37 | 105.56
4 | 4.5 | 0.188 | 4.124 | 30 | 100 | 114.3 | 4.78 | 104.74
4 | 4.5 | 0.203 | 4.094 | - | 100 | 114.3 | 5.16 | 103.98
4 | 4.5 | 0.219 | 4.062 | - | 100 | 114.3 | 5.56 | 103.18
4 | 4.5 | 0.237 | 4.026 | 40 | 100 | 114.3 | 6.02 | 102.26
4 | 4.5 | 0.25 | 4 | - | 100 | 114.3 | 6.35 | 101.6
4 | 4.5 | 0.281 | 3.938 | - | 100 | 114.3 | 7.14 | 100.02
4 | 4.5 | 0.312 | 3.876 | - | 100 | 114.3 | 7.92 | 98.46
4 | 4.5 | 0.337 | 3.826 | 80 | 100 | 114.3 | 8.56 | 97.18
4 | 4.5 | 0.438 | 3.624 | 120 | 100 | 114.3 | 11.13 | 92.04
4 | 4.5 | 0.531 | 3.438 | 160 | 100 | 114.3 | 13.49 | 87.32
4 | 4.5 | 0.674 | 3.152 | - | 100 | 114.3 | 17.12 | 80.06
5 | 5.563 | 0.083 | 5.397 | - | 125 | 141.3 | 2.11 | 137.08
5 | 5.563 | 0.109 | 5.345 | 5 | 125 | 141.3 | 2.77 | 135.76
5 | 5.563 | 0.125 | 5.313 | - | 125 | 141.3 | 3.18 | 134.94
5 | 5.563 | 0.134 | 5.295 | 10 | 125 | 141.3 | 3.4 | 134.5
5 | 5.563 | 0.156 | 5.251 | - | 125 | 141.3 | 3.96 | 133.38
5 | 5.563 | 0.188 | 5.187 | - | 125 | 141.3 | 4.78 | 131.74
5 | 5.563 | 0.219 | 5.125 | - | 125 | 141.3 | 5.56 | 130.18
5 | 5.563 | 0.258 | 5.047 | 40 | 125 | 141.3 | 6.55 | 128.2
5 | 5.563 | 0.281 | 5.001 | - | 125 | 141.3 | 7.14 | 127.02
5 | 5.563 | 0.312 | 4.939 | - | 125 | 141.3 | 7.92 | 125.46
5 | 5.563 | 0.344 | 4.875 | - | 125 | 141.3 | 8.74 | 123.82
5 | 5.563 | 0.375 | 4.813 | 80 | 125 | 141.3 | 9.53 | 122.24
5 | 5.563 | 0.5 | 4.563 | 120 | 125 | 141.3 | 12.7 | 115.9
5 | 5.563 | 0.625 | 4.313 | 160 | 125 | 141.3 | 15.88 | 109.54
5 | 5.563 | 0.75 | 4.063 | - | 125 | 141.3 | 19.05 | 103.2
6 | 6.625 | 0.083 | 6.459 | - | 150 | 168.3 | 2.11 | 164.08
6 | 6.625 | 0.109 | 6.407 | 5 | 150 | 168.3 | 2.77 | 162.76
6 | 6.625 | 0.125 | 6.375 | - | 150 | 168.3 | 3.18 | 161.94
6 | 6.625 | 0.134 | 6.357 | 10 | 150 | 168.3 | 3.4 | 161.5
6 | 6.625 | 0.141 | 6.343 | - | 150 | 168.3 | 3.58 | 161.14
6 | 6.625 | 0.156 | 6.313 | - | 150 | 168.3 | 3.96 | 160.38
6 | 6.625 | 0.172 | 6.281 | - | 150 | 168.3 | 4.37 | 159.56
6 | 6.625 | 0.188 | 6.249 | - | 150 | 168.3 | 4.78 | 158.74
6 | 6.625 | 0.203 | 6.219 | - | 150 | 168.3 | 5.16 | 157.98
6 | 6.625 | 0.219 | 6.187 | - | 150 | 168.3 | 5.56 | 157.18
6 | 6.625 | 0.25 | 6.125 | - | 150 | 168.3 | 6.35 | 155.6
6 | 6.625 | 0.28 | 6.065 | 40 | 150 | 168.3 | 7.11 | 154.08
6 | 6.625 | 0.312 | 6.001 | - | 150 | 168.3 | 7.92 | 152.46
6 | 6.625 | 0.344 | 5.937 | - | 150 | 168.3 | 8.74 | 150.82
6 | 6.625 | 0.375 | 5.875 | - | 150 | 168.3 | 9.53 | 149.24
6 | 6.625 | 0.432 | 5.761 | 80 | 150 | 168.3 | 10.97 | 146.36
6 | 6.625 | 0.5 | 5.625 | - | 150 | 168.3 | 12.7 | 142.9
6 | 6.625 | 0.562 | 5.501 | 120 | 150 | 168.3 | 14.27 | 139.76
6 | 6.625 | 0.625 | 5.375 | - | 150 | 168.3 | 15.88 | 136.54
6 | 6.625 | 0.719 | 5.187 | 160 | 150 | 168.3 | 18.26 | 131.78
6 | 6.625 | 0.75 | 5.125 | - | 150 | 168.3 | 19.05 | 130.2
6 | 6.625 | 0.864 | 4.897 | - | 150 | 168.3 | 21.95 | 124.4
6 | 6.625 | 0.875 | 4.875 | - | 150 | 168.3 | 22.23 | 123.84
8 | 8.625 | 0.109 | 8.407 | 5 | 200 | 219.1 | 2.77 | 213.56
8 | 8.625 | 0.125 | 8.375 | - | 200 | 219.1 | 3.18 | 212.74
8 | 8.625 | 0.148 | 8.329 | 10 | 200 | 219.1 | 3.76 | 211.58
8 | 8.625 | 0.156 | 8.313 | - | 200 | 219.1 | 3.96 | 211.18
8 | 8.625 | 0.188 | 8.249 | - | 200 | 219.1 | 4.78 | 209.54
8 | 8.625 | 0.203 | 8.219 | - | 200 | 219.1 | 5.16 | 208.78
8 | 8.625 | 0.219 | 8.187 | - | 200 | 219.1 | 5.56 | 207.98
8 | 8.625 | 0.25 | 8.125 | 20 | 200 | 219.1 | 6.35 | 206.4
8 | 8.625 | 0.277 | 8.071 | 30 | 200 | 219.1 | 7.04 | 205.02
8 | 8.625 | 0.312 | 8.001 | - | 200 | 219.1 | 7.92 | 203.26
8 | 8.625 | 0.322 | 7.981 | 40 | 200 | 219.1 | 8.18 | 202.74
8 | 8.625 | 0.344 | 7.937 | - | 200 | 219.1 | 8.74 | 201.62
8 | 8.625 | 0.375 | 7.875 | - | 200 | 219.1 | 9.53 | 200.04
8 | 8.625 | 0.406 | 7.813 | 60 | 200 | 219.1 | 10.31 | 198.48
8 | 8.625 | 0.438 | 7.749 | - | 200 | 219.1 | 11.13 | 196.84
8 | 8.625 | 0.5 | 7.625 | 80 | 200 | 219.1 | 12.7 | 193.7
8 | 8.625 | 0.562 | 7.501 | - | 200 | 219.1 | 14.27 | 190.56
8 | 8.625 | 0.594 | 7.437 | 100 | 200 | 219.1 | 15.09 | 188.92
8 | 8.625 | 0.625 | 7.375 | - | 200 | 219.1 | 15.88 | 187.34
8 | 8.625 | 0.719 | 7.187 | 120 | 200 | 219.1 | 18.26 | 182.58
8 | 8.625 | 0.75 | 7.125 | - | 200 | 219.1 | 19.05 | 181
8 | 8.625 | 0.812 | 7.001 | 140 | 200 | 219.1 | 20.62 | 177.86
8 | 8.625 | 0.875 | 6.875 | - | 200 | 219.1 | 22.23 | 174.64
8 | 8.625 | 0.906 | 6.813 | 160 | 200 | 219.1 | 23.01 | 173.08
8 | 8.625 | 1 | 6.625 | - | 200 | 219.1 | 25.4 | 168.3
10 | 10.75 | 0.134 | 10.482 | 5 | 250 | 273 | 3.4 | 266.2
10 | 10.75 | 0.156 | 10.438 | - | 250 | 273 | 3.96 | 265.08
10 | 10.75 | 0.165 | 10.42 | 10 | 250 | 273 | 4.19 | 264.62
10 | 10.75 | 0.188 | 10.374 | - | 250 | 273 | 4.78 | 263.44
10 | 10.75 | 0.203 | 10.344 | - | 250 | 273 | 5.16 | 262.68
10 | 10.75 | 0.219 | 10.312 | - | 250 | 273 | 5.56 | 261.88
10 | 10.75 | 0.25 | 10.25 | 20 | 250 | 273 | 6.35 | 260.3
10 | 10.75 | 0.279 | 10.192 | - | 250 | 273 | 7.09 | 258.82
10 | 10.75 | 0.307 | 10.136 | 30 | 250 | 273 | 7.8 | 257.4
10 | 10.75 | 0.344 | 10.062 | - | 250 | 273 | 8.74 | 255.52
10 | 10.75 | 0.365 | 10.02 | 40 | 250 | 273 | 9.27 | 254.46
10 | 10.75 | 0.438 | 9.874 | - | 250 | 273 | 11.13 | 250.74
10 | 10.75 | 0.5 | 9.75 | 60 | 250 | 273 | 12.7 | 247.6
10 | 10.75 | 0.562 | 9.626 | - | 250 | 273 | 14.27 | 244.46
10 | 10.75 | 0.594 | 9.562 | 80 | 250 | 273 | 15.09 | 242.82
10 | 10.75 | 0.625 | 9.5 | - | 250 | 273 | 15.88 | 241.24
10 | 10.75 | 0.719 | 9.312 | 100 | 250 | 273 | 18.26 | 236.48
10 | 10.75 | 0.812 | 9.126 | - | 250 | 273 | 20.62 | 231.76
10 | 10.75 | 0.844 | 9.062 | 120 | 250 | 273 | 21.44 | 230.12
10 | 10.75 | 0.875 | 9 | - | 250 | 273 | 22.23 | 228.54
10 | 10.75 | 0.938 | 8.874 | - | 250 | 273 | 23.83 | 225.34
10 | 10.75 | 1 | 8.75 | 140 | 250 | 273 | 25.4 | 222.2
10 | 10.75 | 1.125 | 8.5 | 160 | 250 | 273 | 28.58 | 215.84
10 | 10.75 | 1.25 | 8.25 | - | 250 | 273 | 31.75 | 209.5
12 | 12.75 | 0.156 | 12.438 | 5 | 300 | 323.8 | 3.96 | 315.88
12 | 12.75 | 0.172 | 12.406 | - | 300 | 323.8 | 4.37 | 315.06
12 | 12.75 | 0.18 | 12.39 | 10 | 300 | 323.8 | 4.57 | 314.66
12 | 12.75 | 0.188 | 12.374 | - | 300 | 323.8 | 4.78 | 314.24
12 | 12.75 | 0.203 | 12.344 | - | 300 | 323.8 | 5.16 | 313.48
12 | 12.75 | 0.219 | 12.312 | - | 300 | 323.8 | 5.56 | 312.68
12 | 12.75 | 0.25 | 12.25 | 20 | 300 | 323.8 | 6.35 | 311.1
12 | 12.75 | 0.281 | 12.188 | - | 300 | 323.8 | 7.14 | 309.52
12 | 12.75 | 0.312 | 12.126 | - | 300 | 323.8 | 7.92 | 307.96
12 | 12.75 | 0.33 | 12.09 | 30 | 300 | 323.8 | 8.38 | 307.04
12 | 12.75 | 0.344 | 12.062 | - | 300 | 323.8 | 8.74 | 306.32
12 | 12.75 | 0.375 | 12 | - | 300 | 323.8 | 9.53 | 304.74
12 | 12.75 | 0.406 | 11.938 | 40 | 300 | 323.8 | 10.31 | 303.18
12 | 12.75 | 0.438 | 11.874 | - | 300 | 323.8 | 11.13 | 301.54
12 | 12.75 | 0.5 | 11.75 | - | 300 | 323.8 | 12.7 | 298.4
12 | 12.75 | 0.562 | 11.626 | 60 | 300 | 323.8 | 14.27 | 295.26
12 | 12.75 | 0.625 | 11.5 | - | 300 | 323.8 | 15.88 | 292.04
12 | 12.75 | 0.688 | 11.374 | 80 | 300 | 323.8 | 17.48 | 288.84
12 | 12.75 | 0.75 | 11.25 | - | 300 | 323.8 | 19.05 | 285.7
12 | 12.75 | 0.812 | 11.126 | - | 300 | 323.8 | 20.62 | 282.56
12 | 12.75 | 0.844 | 11.062 | 100 | 300 | 323.8 | 21.44 | 280.92
12 | 12.75 | 0.875 | 11 | - | 300 | 323.8 | 22.23 | 279.34
12 | 12.75 | 0.938 | 10.874 | - | 300 | 323.8 | 23.83 | 276.14
12 | 12.75 | 1 | 10.75 | 120 | 300 | 323.8 | 25.4 | 273
12 | 12.75 | 1.062 | 10.626 | - | 300 | 323.8 | 26.97 | 269.86
12 | 12.75 | 1.125 | 10.5 | 140 | 300 | 323.8 | 28.58 | 266.64
12 | 12.75 | 1.25 | 10.25 | - | 300 | 323.8 | 31.75 | 260.3
12 | 12.75 | 1.312 | 10.126 | 160 | 300 | 323.8 | 33.32 | 257.16
14 | 14 | 0.156 | 13.688 | 5 | 350 | 355.6 | 3.96 | 347.68
14 | 14 | 0.188 | 13.624 | - | 350 | 355.6 | 4.78 | 346.04
14 | 14 | 0.203 | 13.594 | - | 350 | 355.6 | 5.16 | 345.28
14 | 14 | 0.21 | 13.58 | - | 350 | 355.6 | 5.33 | 344.94
14 | 14 | 0.219 | 13.562 | - | 350 | 355.6 | 5.56 | 344.48
14 | 14 | 0.25 | 13.5 | 10 | 350 | 355.6 | 6.35 | 342.9
14 | 14 | 0.281 | 13.438 | - | 350 | 355.6 | 7.14 | 341.32
14 | 14 | 0.312 | 13.376 | 20 | 350 | 355.6 | 7.92 | 339.76
14 | 14 | 0.344 | 13.312 | - | 350 | 355.6 | 8.74 | 338.12
14 | 14 | 0.375 | 13.25 | 30 | 350 | 355.6 | 9.53 | 336.54
14 | 14 | 0.406 | 13.188 | - | 350 | 355.6 | 10.31 | 334.98
14 | 14 | 0.438 | 13.124 | 40 | 350 | 355.6 | 11.13 | 333.34
14 | 14 | 0.469 | 13.062 | - | 350 | 355.6 | 11.91 | 331.78
14 | 14 | 0.5 | 13 | - | 350 | 355.6 | 12.7 | 330.2
14 | 14 | 0.562 | 12.876 | - | 350 | 355.6 | 14.27 | 327.06
14 | 14 | 0.594 | 12.812 | 60 | 350 | 355.6 | 15.09 | 325.42
14 | 14 | 0.625 | 12.75 | - | 350 | 355.6 | 15.88 | 323.84
14 | 14 | 0.688 | 12.624 | - | 350 | 355.6 | 17.48 | 320.64
14 | 14 | 0.75 | 12.5 | 80 | 350 | 355.6 | 19.05 | 317.5
14 | 14 | 0.812 | 12.376 | - | 350 | 355.6 | 20.62 | 314.36
14 | 14 | 0.875 | 12.25 | - | 350 | 355.6 | 22.23 | 311.14
14 | 14 | 0.938 | 12.124 | 100 | 350 | 355.6 | 23.83 | 307.94
14 | 14 | 1 | 12 | - | 350 | 355.6 | 25.4 | 304.8
14 | 14 | 1.062 | 11.876 | - | 350 | 355.6 | 26.97 | 301.66
14 | 14 | 1.094 | 11.812 | 120 | 350 | 355.6 | 27.79 | 300.02
14 | 14 | 1.125 | 11.75 | - | 350 | 355.6 | 28.58 | 298.44
14 | 14 | 1.25 | 11.5 | 140 | 350 | 355.6 | 31.75 | 292.1
14 | 14 | 1.406 | 11.188 | 160 | 350 | 355.6 | 35.71 | 284.18
14 | 14 | 2 | 10 | - | 350 | 355.6 | 50.8 | 254
14 | 14 | 2.125 | 9.75 | - | 350 | 355.6 | 53.98 | 247.64
14 | 14 | 2.2 | 9.6 | - | 350 | 355.6 | 55.88 | 243.84
14 | 14 | 2.5 | 9 | - | 350 | 355.6 | 63.5 | 228.6
16 | 16 | 0.165 | 15.67 | 5 | 400 | 406.4 | 4.19 | 398.02
16 | 16 | 0.188 | 15.624 | - | 400 | 406.4 | 4.78 | 396.84
16 | 16 | 0.203 | 15.594 | - | 400 | 406.4 | 5.16 | 396.08
16 | 16 | 0.219 | 15.562 | - | 400 | 406.4 | 5.56 | 395.28
16 | 16 | 0.25 | 15.5 | 10 | 400 | 406.4 | 6.35 | 393.7
16 | 16 | 0.281 | 15.438 | - | 400 | 406.4 | 7.14 | 392.12
16 | 16 | 0.312 | 15.376 | 20 | 400 | 406.4 | 7.92 | 390.56
16 | 16 | 0.344 | 15.312 | - | 400 | 406.4 | 8.74 | 388.92
16 | 16 | 0.375 | 15.25 | 30 | 400 | 406.4 | 9.53 | 387.34
16 | 16 | 0.406 | 15.188 | - | 400 | 406.4 | 10.31 | 385.78
16 | 16 | 0.438 | 15.124 | - | 400 | 406.4 | 11.13 | 384.14
16 | 16 | 0.469 | 15.062 | - | 400 | 406.4 | 11.91 | 382.58
16 | 16 | 0.5 | 15 | 40 | 400 | 406.4 | 12.7 | 381
16 | 16 | 0.562 | 14.876 | - | 400 | 406.4 | 14.27 | 377.86
16 | 16 | 0.625 | 14.75 | - | 400 | 406.4 | 15.88 | 374.64
16 | 16 | 0.656 | 14.688 | 60 | 400 | 406.4 | 16.66 | 373.08
16 | 16 | 0.688 | 14.624 | - | 400 | 406.4 | 17.48 | 371.44
16 | 16 | 0.75 | 14.5 | - | 400 | 406.4 | 19.05 | 368.3
16 | 16 | 0.812 | 14.376 | - | 400 | 406.4 | 20.62 | 365.16
16 | 16 | 0.844 | 14.312 | 80 | 400 | 406.4 | 21.44 | 363.52
16 | 16 | 0.875 | 14.25 | - | 400 | 406.4 | 22.23 | 361.94
16 | 16 | 0.938 | 14.124 | - | 400 | 406.4 | 23.83 | 358.74
16 | 16 | 1 | 14 | - | 400 | 406.4 | 25.4 | 355.6
16 | 16 | 1.031 | 13.938 | 100 | 400 | 406.4 | 26.19 | 354.02
16 | 16 | 1.062 | 13.876 | - | 400 | 406.4 | 26.97 | 352.46
16 | 16 | 1.125 | 13.75 | - | 400 | 406.4 | 28.58 | 349.24
16 | 16 | 1.188 | 13.624 | - | 400 | 406.4 | 30.18 | 346.04
16 | 16 | 1.219 | 13.562 | 120 | 400 | 406.4 | 30.96 | 344.48
16 | 16 | 1.25 | 13.5 | - | 400 | 406.4 | 31.75 | 342.9
16 | 16 | 1.438 | 13.124 | 140 | 400 | 406.4 | 36.53 | 333.34
16 | 16 | 1.594 | 12.812 | 160 | 400 | 406.4 | 40.49 | 325.42
18 | 18 | 0.165 | 17.67 | 5 | 450 | 457 | 4.19 | 448.62
18 | 18 | 0.188 | 17.624 | - | 450 | 457 | 4.78 | 447.44
18 | 18 | 0.219 | 17.562 | - | 450 | 457 | 5.56 | 445.88
18 | 18 | 0.25 | 17.5 | 10 | 450 | 457 | 6.35 | 444.3
18 | 18 | 0.281 | 17.438 | - | 450 | 457 | 7.14 | 442.72
18 | 18 | 0.312 | 17.376 | 20 | 450 | 457 | 7.92 | 441.16
18 | 18 | 0.344 | 17.312 | - | 450 | 457 | 8.74 | 439.52
18 | 18 | 0.375 | 17.25 | - | 450 | 457 | 9.53 | 437.94
18 | 18 | 0.406 | 17.188 | - | 450 | 457 | 10.31 | 436.38
18 | 18 | 0.438 | 17.124 | 30 | 450 | 457 | 11.13 | 434.74
18 | 18 | 0.469 | 17.062 | - | 450 | 457 | 11.91 | 433.18
18 | 18 | 0.5 | 17 | - | 450 | 457 | 12.7 | 431.6
18 | 18 | 0.562 | 16.876 | 40 | 450 | 457 | 14.27 | 428.46
18 | 18 | 0.625 | 16.75 | - | 450 | 457 | 15.88 | 425.24
18 | 18 | 0.688 | 16.624 | - | 450 | 457 | 17.48 | 422.04
18 | 18 | 0.75 | 16.5 | 60 | 450 | 457 | 19.05 | 418.9
18 | 18 | 0.812 | 16.376 | - | 450 | 457 | 20.62 | 415.76
18 | 18 | 0.875 | 16.25 | - | 450 | 457 | 22.23 | 412.54
18 | 18 | 0.938 | 16.124 | 80 | 450 | 457 | 23.83 | 409.34
18 | 18 | 1 | 16 | - | 450 | 457 | 25.4 | 406.2
18 | 18 | 1.062 | 15.876 | - | 450 | 457 | 26.97 | 403.06
18 | 18 | 1.125 | 15.75 | - | 450 | 457 | 28.58 | 399.84
18 | 18 | 1.156 | 15.688 | 100 | 450 | 457 | 29.36 | 398.28
18 | 18 | 1.188 | 15.624 | - | 450 | 457 | 30.18 | 396.64
18 | 18 | 1.25 | 15.5 | - | 450 | 457 | 31.75 | 393.5
18 | 18 | 1.375 | 15.25 | 120 | 450 | 457 | 34.93 | 387.14
18 | 18 | 1.562 | 14.876 | 140 | 450 | 457 | 39.67 | 377.66
18 | 18 | 1.781 | 14.438 | 160 | 450 | 457 | 45.24 | 366.52
20 | 20 | 0.188 | 19.624 | 5 | 500 | 508 | 4.78 | 498.44
20 | 20 | 0.219 | 19.562 | - | 500 | 508 | 5.56 | 496.88
20 | 20 | 0.25 | 19.5 | 10 | 500 | 508 | 6.35 | 495.3
20 | 20 | 0.281 | 19.438 | - | 500 | 508 | 7.14 | 493.72
20 | 20 | 0.312 | 19.376 | - | 500 | 508 | 7.92 | 492.16
20 | 20 | 0.344 | 19.312 | - | 500 | 508 | 8.74 | 490.52
20 | 20 | 0.375 | 19.25 | 20 | 500 | 508 | 9.53 | 488.94
20 | 20 | 0.406 | 19.188 | - | 500 | 508 | 10.31 | 487.38
20 | 20 | 0.438 | 19.124 | - | 500 | 508 | 11.13 | 485.74
20 | 20 | 0.469 | 19.062 | - | 500 | 508 | 11.91 | 484.18
20 | 20 | 0.5 | 19 | 30 | 500 | 508 | 12.7 | 482.6
20 | 20 | 0.562 | 18.876 | - | 500 | 508 | 14.27 | 479.46
20 | 20 | 0.594 | 18.812 | 40 | 500 | 508 | 15.09 | 477.82
20 | 20 | 0.625 | 18.75 | - | 500 | 508 | 15.88 | 476.24
20 | 20 | 0.688 | 18.624 | - | 500 | 508 | 17.48 | 473.04
20 | 20 | 0.75 | 18.5 | - | 500 | 508 | 19.05 | 469.9
20 | 20 | 0.812 | 18.376 | 60 | 500 | 508 | 20.62 | 466.76
20 | 20 | 0.875 | 18.25 | - | 500 | 508 | 22.23 | 463.54
20 | 20 | 0.938 | 18.124 | - | 500 | 508 | 23.83 | 460.34
20 | 20 | 1 | 18 | - | 500 | 508 | 25.4 | 457.2
20 | 20 | 1.031 | 17.938 | 80 | 500 | 508 | 26.19 | 455.62
20 | 20 | 1.062 | 17.876 | - | 500 | 508 | 26.97 | 454.06
20 | 20 | 1.125 | 17.75 | - | 500 | 508 | 28.58 | 450.84
20 | 20 | 1.188 | 17.624 | - | 500 | 508 | 30.18 | 447.64
20 | 20 | 1.25 | 17.5 | - | 500 | 508 | 31.75 | 444.5
20 | 20 | 1.281 | 17.438 | 100 | 500 | 508 | 32.54 | 442.92
20 | 20 | 1.312 | 17.376 | - | 500 | 508 | 33.32 | 441.36
20 | 20 | 1.375 | 17.25 | - | 500 | 508 | 34.93 | 438.14
20 | 20 | 1.5 | 17 | 120 | 500 | 508 | 38.1 | 431.8
20 | 20 | 1.75 | 16.5 | 140 | 500 | 508 | 44.45 | 419.1
20 | 20 | 1.969 | 16.062 | 160 | 500 | 508 | 50.01 | 407.98
22 | 22 | 0.188 | 21.624 | 5 | 550 | 559 | 4.78 | 549.44
22 | 22 | 0.219 | 21.562 | - | 550 | 559 | 5.56 | 547.88
22 | 22 | 0.25 | 21.5 | 10 | 550 | 559 | 6.35 | 546.3
22 | 22 | 0.281 | 21.438 | - | 550 | 559 | 7.14 | 544.72
22 | 22 | 0.312 | 21.376 | - | 550 | 559 | 7.92 | 543.16
22 | 22 | 0.344 | 21.312 | - | 550 | 559 | 8.74 | 541.52
22 | 22 | 0.375 | 21.25 | 20 | 550 | 559 | 9.53 | 539.94
22 | 22 | 0.406 | 21.188 | - | 550 | 559 | 10.31 | 538.38
22 | 22 | 0.438 | 21.124 | - | 550 | 559 | 11.13 | 536.74
22 | 22 | 0.469 | 21.062 | - | 550 | 559 | 11.91 | 535.18
22 | 22 | 0.5 | 21 | 30 | 550 | 559 | 12.7 | 533.6
22 | 22 | 0.562 | 20.876 | - | 550 | 559 | 14.27 | 530.46
22 | 22 | 0.625 | 20.75 | - | 550 | 559 | 15.88 | 527.24
22 | 22 | 0.688 | 20.624 | - | 550 | 559 | 17.48 | 524.04
22 | 22 | 0.75 | 20.5 | - | 550 | 559 | 19.05 | 520.9
22 | 22 | 0.812 | 20.376 | - | 550 | 559 | 20.62 | 517.76
22 | 22 | 0.875 | 20.25 | 60 | 550 | 559 | 22.23 | 514.54
22 | 22 | 0.938 | 20.124 | - | 550 | 559 | 23.83 | 511.34
22 | 22 | 1 | 20 | - | 550 | 559 | 25.4 | 508.2
22 | 22 | 1.062 | 19.876 | - | 550 | 559 | 26.97 | 505.06
22 | 22 | 1.125 | 19.75 | 80 | 550 | 559 | 28.58 | 501.84
22 | 22 | 1.188 | 19.624 | - | 550 | 559 | 30.18 | 498.64
22 | 22 | 1.25 | 19.5 | - | 550 | 559 | 31.75 | 495.5
22 | 22 | 1.312 | 19.376 | - | 550 | 559 | 33.32 | 492.36
22 | 22 | 1.375 | 19.25 | 100 | 550 | 559 | 34.93 | 489.14
22 | 22 | 1.438 | 19.124 | - | 550 | 559 | 36.53 | 485.94
22 | 22 | 1.5 | 19 | - | 550 | 559 | 38.1 | 482.8
22 | 22 | 1.625 | 18.75 | 120 | 550 | 559 | 41.28 | 476.44
22 | 22 | 1.875 | 18.25 | 140 | 550 | 559 | 47.63 | 463.74
22 | 22 | 2.125 | 17.75 | 160 | 550 | 559 | 53.98 | 451.04
24 | 24 | 0.218 | 23.564 | 5 | 600 | 610 | 5.54 | 598.92
24 | 24 | 0.25 | 23.5 | 10 | 600 | 610 | 6.35 | 597.3
24 | 24 | 0.281 | 23.438 | - | 600 | 610 | 7.14 | 595.72
24 | 24 | 0.312 | 23.376 | - | 600 | 610 | 7.92 | 594.16
24 | 24 | 0.344 | 23.312 | - | 600 | 610 | 8.74 | 592.52
24 | 24 | 0.375 | 23.25 | 20 | 600 | 610 | 9.53 | 590.94
24 | 24 | 0.406 | 23.188 | - | 600 | 610 | 10.31 | 589.38
24 | 24 | 0.438 | 23.124 | - | 600 | 610 | 11.13 | 587.74
24 | 24 | 0.469 | 23.062 | - | 600 | 610 | 11.91 | 586.18
24 | 24 | 0.5 | 23 | - | 600 | 610 | 12.7 | 584.6
24 | 24 | 0.562 | 22.876 | 30 | 600 | 610 | 14.27 | 581.46
24 | 24 | 0.625 | 22.75 | - | 600 | 610 | 15.88 | 578.24
24 | 24 | 0.688 | 22.624 | 40 | 600 | 610 | 17.48 | 575.04
24 | 24 | 0.75 | 22.5 | - | 600 | 610 | 19.05 | 571.9
24 | 24 | 0.812 | 22.376 | - | 600 | 610 | 20.62 | 568.76
24 | 24 | 0.875 | 22.25 | - | 600 | 610 | 22.23 | 565.54
24 | 24 | 0.938 | 22.124 | - | 600 | 610 | 23.83 | 562.34
24 | 24 | 0.969 | 22.062 | 60 | 600 | 610 | 24.61 | 560.78
24 | 24 | 1 | 22 | - | 600 | 610 | 25.4 | 559.2
24 | 24 | 1.062 | 21.876 | - | 600 | 610 | 26.97 | 556.06
24 | 24 | 1.125 | 21.75 | - | 600 | 610 | 28.58 | 552.84
24 | 24 | 1.188 | 21.624 | - | 600 | 610 | 30.18 | 549.64
24 | 24 | 1.219 | 21.562 | 80 | 600 | 610 | 30.96 | 548.08
24 | 24 | 1.25 | 21.5 | - | 600 | 610 | 31.75 | 546.5
24 | 24 | 1.312 | 21.376 | - | 600 | 610 | 33.32 | 543.36
24 | 24 | 1.375 | 21.25 | - | 600 | 610 | 34.93 | 540.14
24 | 24 | 1.438 | 21.124 | - | 600 | 610 | 36.53 | 536.94
24 | 24 | 1.5 | 21 | - | 600 | 610 | 38.1 | 533.8
24 | 24 | 1.531 | 20.938 | 100 | 600 | 610 | 38.89 | 532.22
24 | 24 | 1.562 | 20.876 | - | 600 | 610 | 39.67 | 530.66
24 | 24 | 1.812 | 20.376 | 120 | 600 | 610 | 46.02 | 517.96
24 | 24 | 2.062 | 19.876 | 140 | 600 | 610 | 52.37 | 505.26
24 | 24 | 2.344 | 19.312 | 160 | 600 | 610 | 59.54 | 490.92
26 | 26 | 0.25 | 25.5 | - | 650 | 660 | 6.35 | 647.3
26 | 26 | 0.281 | 25.438 | - | 650 | 660 | 7.14 | 645.72
26 | 26 | 0.312 | 25.376 | 10 | 650 | 660 | 7.92 | 644.16
26 | 26 | 0.344 | 25.312 | - | 650 | 660 | 8.74 | 642.52
26 | 26 | 0.375 | 25.25 | - | 650 | 660 | 9.53 | 640.94
26 | 26 | 0.406 | 25.188 | - | 650 | 660 | 10.31 | 639.38
26 | 26 | 0.438 | 25.124 | - | 650 | 660 | 11.13 | 637.74
26 | 26 | 0.469 | 25.062 | - | 650 | 660 | 11.91 | 636.18
26 | 26 | 0.5 | 25 | 20 | 650 | 660 | 12.7 | 634.6
26 | 26 | 0.562 | 24.876 | - | 650 | 660 | 14.27 | 631.46
26 | 26 | 0.625 | 24.75 | - | 650 | 660 | 15.88 | 628.24
26 | 26 | 0.688 | 24.624 | - | 650 | 660 | 17.48 | 625.04
26 | 26 | 0.75 | 24.5 | - | 650 | 660 | 19.05 | 621.9
26 | 26 | 0.812 | 24.376 | - | 650 | 660 | 20.62 | 618.76
26 | 26 | 0.875 | 24.25 | - | 650 | 660 | 22.23 | 615.54
26 | 26 | 0.938 | 24.124 | - | 650 | 660 | 23.83 | 612.34
26 | 26 | 1 | 24 | - | 650 | 660 | 25.4 | 609.2
28 | 28 | 0.25 | 27.5 | - | 700 | 711 | 6.35 | 698.3
28 | 28 | 0.281 | 27.438 | - | 700 | 711 | 7.14 | 696.72
28 | 28 | 0.312 | 27.376 | 10 | 700 | 711 | 7.92 | 695.16
28 | 28 | 0.344 | 27.312 | - | 700 | 711 | 8.74 | 693.52
28 | 28 | 0.375 | 27.25 | - | 700 | 711 | 9.53 | 691.94
28 | 28 | 0.406 | 27.188 | - | 700 | 711 | 10.31 | 690.38
28 | 28 | 0.438 | 27.124 | - | 700 | 711 | 11.13 | 688.74
28 | 28 | 0.469 | 27.062 | - | 700 | 711 | 11.91 | 687.18
28 | 28 | 0.5 | 27 | 20 | 700 | 711 | 12.7 | 685.6
28 | 28 | 0.562 | 26.876 | - | 700 | 711 | 14.27 | 682.46
28 | 28 | 0.625 | 26.75 | 30 | 700 | 711 | 15.88 | 679.24
28 | 28 | 0.688 | 26.624 | - | 700 | 711 | 17.48 | 676.04
28 | 28 | 0.75 | 26.5 | - | 700 | 711 | 19.05 | 672.9
28 | 28 | 0.812 | 26.376 | - | 700 | 711 | 20.62 | 669.76
28 | 28 | 0.875 | 26.25 | - | 700 | 711 | 22.23 | 666.54
28 | 28 | 0.938 | 26.124 | - | 700 | 711 | 23.83 | 663.34
28 | 28 | 1 | 26 | - | 700 | 711 | 25.4 | 660.2
30 | 30 | 0.25 | 29.5 | 5 | 750 | 762 | 6.35 | 749.3
30 | 30 | 0.281 | 29.438 | - | 750 | 762 | 7.14 | 747.72
30 | 30 | 0.312 | 29.376 | 10 | 750 | 762 | 7.92 | 746.16
30 | 30 | 0.344 | 29.312 | - | 750 | 762 | 8.74 | 744.52
30 | 30 | 0.375 | 29.25 | - | 750 | 762 | 9.53 | 742.94
30 | 30 | 0.406 | 29.188 | - | 750 | 762 | 10.31 | 741.38
30 | 30 | 0.438 | 29.124 | - | 750 | 762 | 11.13 | 739.74
30 | 30 | 0.469 | 29.062 | - | 750 | 762 | 11.91 | 738.18
30 | 30 | 0.5 | 29 | 20 | 750 | 762 | 12.7 | 736.6
30 | 30 | 0.562 | 28.876 | - | 750 | 762 | 14.27 | 733.46
30 | 30 | 0.625 | 28.75 | 30 | 750 | 762 | 15.88 | 730.24
30 | 30 | 0.688 | 28.624 | - | 750 | 762 | 17.48 | 727.04
30 | 30 | 0.75 | 28.5 | - | 750 | 762 | 19.05 | 723.9
30 | 30 | 0.812 | 28.376 | - | 750 | 762 | 20.62 | 720.76
30 | 30 | 0.875 | 28.25 | - | 750 | 762 | 22.23 | 717.54
30 | 30 | 0.938 | 28.124 | - | 750 | 762 | 23.83 | 714.34
30 | 30 | 1 | 28 | - | 750 | 762 | 25.4 | 711.2
30 | 30 | 1.062 | 27.876 | - | 750 | 762 | 26.97 | 708.06
30 | 30 | 1.125 | 27.75 | - | 750 | 762 | 28.58 | 704.84
30 | 30 | 1.188 | 27.624 | - | 750 | 762 | 30.18 | 701.64
30 | 30 | 1.25 | 27.5 | - | 750 | 762 | 31.75 | 698.5
32 | 32 | 0.25 | 31.5 | - | 800 | 813 | 6.35 | 800.3
32 | 32 | 0.281 | 31.438 | - | 800 | 813 | 7.14 | 798.72
32 | 32 | 0.312 | 31.376 | 10 | 800 | 813 | 7.92 | 797.16
32 | 32 | 0.344 | 31.312 | - | 800 | 813 | 8.74 | 795.52
32 | 32 | 0.375 | 31.25 | - | 800 | 813 | 9.53 | 793.94
32 | 32 | 0.406 | 31.188 | - | 800 | 813 | 10.31 | 792.38
32 | 32 | 0.438 | 31.124 | - | 800 | 813 | 11.13 | 790.74
32 | 32 | 0.469 | 31.062 | - | 800 | 813 | 11.91 | 789.18
32 | 32 | 0.5 | 31 | 20 | 800 | 813 | 12.7 | 787.6
32 | 32 | 0.562 | 30.876 | - | 800 | 813 | 14.27 | 784.46
32 | 32 | 0.625 | 30.75 | 30 | 800 | 813 | 15.88 | 781.24
32 | 32 | 0.688 | 30.624 | 40 | 800 | 813 | 17.48 | 778.04
32 | 32 | 0.75 | 30.5 | - | 800 | 813 | 19.05 | 774.9
32 | 32 | 0.812 | 30.376 | - | 800 | 813 | 20.62 | 771.76
32 | 32 | 0.875 | 30.25 | - | 800 | 813 | 22.23 | 768.54
32 | 32 | 0.938 | 30.124 | - | 800 | 813 | 23.83 | 765.34
32 | 32 | 1 | 30 | - | 800 | 813 | 25.4 | 762.2
32 | 32 | 1.062 | 29.876 | - | 800 | 813 | 26.97 | 759.06
32 | 32 | 1.125 | 29.75 | - | 800 | 813 | 28.58 | 755.84
32 | 32 | 1.188 | 29.624 | - | 800 | 813 | 30.18 | 752.64
32 | 32 | 1.25 | 29.5 | - | 800 | 813 | 31.75 | 749.5
34 | 34 | 0.25 | 33.5 | - | 850 | 864 | 6.35 | 851.3
34 | 34 | 0.281 | 33.438 | - | 850 | 864 | 7.14 | 849.72
34 | 34 | 0.312 | 33.376 | 10 | 850 | 864 | 7.92 | 848.16
34 | 34 | 0.344 | 33.312 | - | 850 | 864 | 8.74 | 846.52
34 | 34 | 0.375 | 33.25 | - | 850 | 864 | 9.53 | 844.94
34 | 34 | 0.406 | 33.188 | - | 850 | 864 | 10.31 | 843.38
34 | 34 | 0.438 | 33.124 | - | 850 | 864 | 11.13 | 841.74
34 | 34 | 0.469 | 33.062 | - | 850 | 864 | 11.91 | 840.18
34 | 34 | 0.5 | 33 | 20 | 850 | 864 | 12.7 | 838.6
34 | 34 | 0.562 | 32.876 | - | 850 | 864 | 14.27 | 835.46
34 | 34 | 0.625 | 32.75 | 30 | 850 | 864 | 15.88 | 832.24
34 | 34 | 0.688 | 32.624 | 40 | 850 | 864 | 17.48 | 829.04
34 | 34 | 0.75 | 32.5 | - | 850 | 864 | 19.05 | 825.9
34 | 34 | 0.812 | 32.376 | - | 850 | 864 | 20.62 | 822.76
34 | 34 | 0.875 | 32.25 | - | 850 | 864 | 22.23 | 819.54
34 | 34 | 0.938 | 32.124 | - | 850 | 864 | 23.83 | 816.34
34 | 34 | 1 | 32 | - | 850 | 864 | 25.4 | 813.2
34 | 34 | 1.062 | 31.876 | - | 850 | 864 | 26.97 | 810.06
34 | 34 | 1.125 | 31.75 | - | 850 | 864 | 28.58 | 806.84
34 | 34 | 1.188 | 31.624 | - | 850 | 864 | 30.18 | 803.64
34 | 34 | 1.25 | 31.5 | - | 850 | 864 | 31.75 | 800.5
36 | 36 | 0.25 | 35.5 | - | 900 | 914 | 6.35 | 901.3
36 | 36 | 0.281 | 35.438 | - | 900 | 914 | 7.14 | 899.72
36 | 36 | 0.312 | 35.376 | 10 | 900 | 914 | 7.92 | 898.16
36 | 36 | 0.344 | 35.312 | - | 900 | 914 | 8.74 | 896.52
36 | 36 | 0.375 | 35.25 | - | 900 | 914 | 9.53 | 894.94
36 | 36 | 0.406 | 35.188 | - | 900 | 914 | 10.31 | 893.38
36 | 36 | 0.438 | 35.124 | - | 900 | 914 | 11.13 | 891.74
36 | 36 | 0.469 | 35.062 | - | 900 | 914 | 11.91 | 890.18
36 | 36 | 0.5 | 35 | 20 | 900 | 914 | 12.7 | 888.6
36 | 36 | 0.562 | 34.876 | - | 900 | 914 | 14.27 | 885.46
36 | 36 | 0.625 | 34.75 | 30 | 900 | 914 | 15.88 | 882.24
36 | 36 | 0.688 | 34.624 | - | 900 | 914 | 17.48 | 879.04
36 | 36 | 0.75 | 34.5 | 40 | 900 | 914 | 19.05 | 875.9